## 11_30_film
ML Condition | Number | Speed [mm/s] | Power [%] | Frequency [KHz] | Spacing [mm] | Type | Success or Fail | Notes
1 | 1 | 200 | 70 | 10 | 0.01 | 3 | 1
2 | 1 | 900 | 40 | 20 | 0.05 | 3 | 1
3 | 1 | 1000 | 30 | 30 | 0.01 | 3 | 1
4 | 2 | 100 | 20 | 20 | 0.11 | 2 | 0
5 | 2 | 600 | 30 | 20 | 0.07 | 2 | 1
6 | 2 | 900 | 10 | 30 | 0.09 | 3 | 0
7 | 3 | 300 | 100 | 20 | 0.03 | 1 | 1
8 | 3 | 1000 | 40 | 20 | 0.13 | 2 | 1
9 | 4 | 100 | 30 | 10 | 0.15 | 2 | 1
10 | 4 | 1000 | 60 | 20 | 0.11 | 3 | 1
11 | 4 | 200 | 20 | 10 | 0.01 | 2 | 0
12 | 5 | 1000 | 50 | 10 | 0.05 | 1 | 1
13 | 8 | 700 | 90 | 10 | 0.11 | 2 | 1
14 | 5 | 800 | 30 | 40 | 0.13 | 2 | 1
15 | 5 | 400 | 10 | 20 | 0.01 | 1 | 0
16 | 7 | 1300 | 50 | 20 | 0.01 | 2 | 1
17 | 7 | 1300 | 70 | 10 | 0.09 | 1 | 1
18 | 8 | 500 | 50 | 20 | 0.03 | 3 | 1
19 | 9 | 400 | 100 | 30 | 0.05 | 1 | 1
20 | 10 | 200 | 100 | 50 | 0.09 | 1 | 1

## 11_30_csc
ML Condition | Number | Speed [mm/s] | Power [%] | Frequency [KHz] | Spacing [mm] | Type | FDT [s] | RFDT
1 | 1 | 200 | 70 | 10 | 0.01 | 3 | 54.81 | 2.16
2 | 1 | 900 | 40 | 20 | 0.05 | 3 | 305.71 | 12.05
3 | 1 | 1000 | 30 | 30 | 0.01 | 3 | 126.34 | 4.98
4 | 2 | 100 | 20 | 20 | 0.11 | 2 | 44.92 | 1.77
5 | 2 | 600 | 30 | 20 | 0.07 | 2 | 271.46 | 10.7
6 | 2 | 900 | 10 | 30 | 0.09 | 3 | 33.49 | 1.32
7 | 3 | 300 | 100 | 20 | 0.03 | 1 | 120.25 | 4.74
8 | 3 | 1000 | 40 | 20 | 0.13 | 2 | 114.67 | 4.52
9 | 4 | 100 | 30 | 10 | 0.15 | 2 | 385.12 | 15.18
10 | 4 | 1000 | 60 | 20 | 0.11 | 3 | 343.26 | 13.53
11 | 4 | 200 | 20 | 10 | 0.01 | 2 | 42.37 | 1.67
12 | 5 | 1000 | 50 | 10 | 0.05 | 1 | 354.93 | 13.99
13 | 8 | 700 | 90 | 10 | 0.11 | 2 | 399.32 | 15.74
14 | 5 | 800 | 30 | 40 | 0.13 | 2 | 213.36 | 8.41
15 | 5 | 400 | 10 | 20 | 0.01 | 1 | 38.31 | 1.51
16 | 7 | 1300 | 50 | 20 | 0.01 | 2 | 147.91 | 5.83
17 | 7 | 1300 | 70 | 10 | 0.09 | 1 | 316.11 | 12.46
18 | 8 | 500 | 50 | 20 | 0.03 | 3 | 373.71 | 14.73
19 | 9 | 400 | 100 | 30 | 0.05 | 1 | 123.55 | 4.87
20 | 10 | 200 | 100 | 50 | 0.09 | 1 | 125.33 | 4.94

## 12_10_film
ML Condition | Number | Speed [mm/s] | Power [%] | Frequency [KHz] | Spacing [mm] | Type | Success or Fail | Notes
21 | 5 | 500 | 60 | 10 | 0.09 | 2 | 1
22 | 6 | 700 | 70 | 10 | 0.01 | 1 | 1
23 | 7 | 500 | 50 | 10 | 0.09 | 2 | 1
24 | 7 | 500 | 60 | 10 | 0.11 | 2 | 1
25 | 7 | 600 | 40 | 20 | 0.11 | 1 | 1
26 | 7 | 600 | 50 | 10 | 0.09 | 2 | 1
27 | 7 | 600 | 50 | 10 | 0.11 | 2 | 1
28 | 7 | 600 | 50 | 20 | 0.11 | 1 | 1
29 | 7 | 700 | 50 | 10 | 0.09 | 2 | 1
30 | 9 | 500 | 50 | 20 | 0.07 | 1 | 1

## 12_10_csc
ML Condition | Number | Speed [mm/s] | Power [%] | Frequency [KHz] | Spacing [mm] | Type | FDT [s] | RFDT
21 | 5 | 500 | 60 | 10 | 0.09 | 2 | 114.41 | 4.51
22 | 6 | 700 | 70 | 10 | 0.01 | 1 | 509.13 | 20.06
23 | 7 | 500 | 50 | 10 | 0.09 | 2 | 128.56 | 5.07
24 | 7 | 500 | 60 | 10 | 0.11 | 2 | 316.02 | 12.46
25 | 7 | 600 | 40 | 20 | 0.11 | 1 | 372.51 | 14.68
26 | 7 | 600 | 50 | 10 | 0.09 | 2 | 129.5 | 5.1
27 | 7 | 600 | 50 | 10 | 0.11 | 2 | 341.57 | 13.46
28 | 7 | 600 | 50 | 20 | 0.11 | 1 | 506.13 | 19.95
29 | 7 | 700 | 50 | 10 | 0.09 | 2 | 134.18 | 5.29
30 | 9 | 500 | 50 | 20 | 0.07 | 1 | 511.11 | 20.14

## 12_15_film
ML Condition | Number | Speed [mm/s] | Power [%] | Frequency [KHz] | Spacing [mm] | Type | Success or Fail | Notes
31 | 8 | 600 | 90 | 10 | 0.09 | 1 | 1
32 | 9 | 500 | 70 | 10 | 0.09 | 1 | 1
33 | 9 | 600 | 70 | 10 | 0.09 | 1 | 1
34 | 9 | 600 | 90 | 10 | 0.09 | 1 | 1
35 | 10 | 500 | 70 | 10 | 0.09 | 1 | 1
36 | 10 | 700 | 40 | 10 | 0.03 | 1 | 1
37 | 10 | 600 | 60 | 10 | 0.03 | 1 | 1
38 | 10 | 600 | 70 | 10 | 0.03 | 1 | 1
39 | 10 | 600 | 70 | 10 | 0.07 | 1 | 1
40 | 10 | 600 | 90 | 10 | 0.09 | 1 | 1

## 12_15_csc
ML Condition | Number | Speed [mm/s] | Power [%] | Frequency [KHz] | Spacing [mm] | Type | FDT [s] | RFDT
31 | 8 | 600 | 90 | 10 | 0.09 | 1 | 409.11 | 16.13
32 | 9 | 500 | 70 | 10 | 0.09 | 1 | 382.28 | 15.07
33 | 9 | 600 | 70 | 10 | 0.09 | 1 | 255.45 | 10.07
34 | 9 | 600 | 90 | 10 | 0.09 | 1 | 385.17 | 15.18
35 | 10 | 500 | 70 | 10 | 0.09 | 1 | 474.27 | 18.69
36 | 10 | 700 | 40 | 10 | 0.03 | 1 | 654.58 | 25.8
37 | 10 | 600 | 60 | 10 | 0.03 | 1 | 576.47 | 22.72
38 | 10 | 600 | 70 | 10 | 0.03 | 1 | 443.19 | 17.47
39 | 10 | 600 | 70 | 10 | 0.07 | 1 | 175.48 | 6.92
40 | 10 | 600 | 90 | 10 | 0.09 | 1 | 195.12 | 7.69

## 12_20_film
ML Condition | Number | Speed [mm/s] | Power [%] | Frequency [KHz] | Spacing [mm] | Type | Success or Fail | Notes
41 | 6 | 600 | 60 | 10 | 0.01 | 1 | 1
42 | 7 | 500 | 100 | 20 | 0.11 | 1 | 1
43 | 7 | 600 | 100 | 20 | 0.11 | 1 | 1
44 | 7 | 700 | 90 | 20 | 0.11 | 1 | 1
45 | 10 | 600 | 60 | 10 | 0.01 | 1 | 1
46 | 7 | 800 | 100 | 20 | 0.11 | 1 | 1
47 | 10 | 100 | 40 | 10 | 0.09 | 1 | 1
48 | 10 | 500 | 40 | 10 | 0.03 | 1 | 1
49 | 10 | 600 | 40 | 10 | 0.03 | 1 | 1
50 | 7 | 800 | 90 | 20 | 0.11 | 1 | 1

## 12_20_csc
ML Condition | Number | Speed [mm/s] | Power [%] | Frequency [KHz] | Spacing [mm] | Type | FDT [s] | RFDT
41 | 6 | 600 | 60 | 10 | 0.01 | 1 | 432.31 | 17.04
42 | 7 | 500 | 100 | 20 | 0.11 | 1 | 272.29 | 10.73
43 | 7 | 600 | 100 | 20 | 0.11 | 1 | 273.16 | 10.77
44 | 7 | 700 | 90 | 20 | 0.11 | 1 | 267.07 | 10.53
45 | 10 | 600 | 60 | 10 | 0.01 | 1 | 775.56 | 30.57
46 | 7 | 800 | 100 | 20 | 0.11 | 1 | 247.49 | 9.76
47 | 10 | 100 | 40 | 10 | 0.09 | 1 | 697.09 | 27.48
48 | 10 | 500 | 40 | 10 | 0.03 | 1 | 651.18 | 25.67
49 | 10 | 600 | 40 | 10 | 0.03 | 1 | 253.01 | 9.97
50 | 7 | 800 | 90 | 20 | 0.11 | 1 | 364.03 | 14.35