## Sheet1
ML Condition | Number | Speed [mm/s] | Power [%] | Frequency [kHz] | Spacing [mm] | Type | FDT [s] | RFDT
1 | 8 | 400 | 80 | 40 | 0.05 | 1 | 166.46 | 6.56
2 | 3 | 100 | 60 | 10 | 0.09 | 1 | 146.13 | 5.76
3 | 5 | 700 | 40 | 50 | 0.11 | 1 | 140.51 | 5.54
4 | 1 | 1500 | 40 | 30 | 0.05 | 1 | 166.31 | 6.56
5 | 7 | 700 | 90 | 30 | 0.05 | 1 | 319.45 | 12.59
6 | 2 | 1500 | 50 | 50 | 0.07 | 1 | 116.23 | 4.58
7 | 1 | 1000 | 30 | 20 | 0.15 | 1 | 297.52 | 11.73
8 | 9 | 800 | 70 | 10 | 0.07 | 1 | 373.46 | 14.72
9 | 7 | 300 | 90 | 10 | 0.01 | 1 | 257.03 | 10.13
10 | 4 | 900 | 60 | 50 | 0.13 | 1 | 316.5 | 12.48
11 | 2 | 500 | 90 | 50 | 0.15 | 1 | 336.03 | 13.25
12 | 10 | 500 | 30 | 20 | 0.07 | 1 | 410.54 | 16.18
13 | 10 | 200 | 50 | 30 | 0.13 | 1 | 282.17 | 11.12
14 | 1 | 1300 | 50 | 20 | 0.03 | 1 | 268.17 | 10.57
15 | 7 | 400 | 50 | 10 | 0.13 | 1 | 227.27 | 8.96
16 | 5 | 300 | 70 | 20 | 0.01 | 1 | 429 | 16.91
17 | 8 | 100 | 30 | 10 | 0.01 | 2 | 183.59 | 7.24
18 | 5 | 400 | 80 | 50 | 0.09 | 2 | 252.49 | 9.95
19 | 10 | 800 | 20 | 30 | 0.03 | 2 | 138.49 | 5.46
20 | 3 | 800 | 90 | 40 | 0.05 | 2 | 61.13 | 2.41
21 | 10 | 1000 | 80 | 50 | 0.09 | 2 | 160.12 | 6.31
22 | 6 | 1500 | 70 | 10 | 0.05 | 2 | 212.25 | 8.37
23 | 2 | 300 | 70 | 40 | 0.13 | 2 | 121.32 | 4.78
24 | 7 | 1500 | 70 | 30 | 0.05 | 2 | 189.5 | 7.47
25 | 4 | 200 | 90 | 20 | 0.13 | 2 | 124.26 | 4.9
26 | 3 | 1000 | 90 | 50 | 0.01 | 2 | 267.02 | 10.53
27 | 5 | 1200 | 40 | 40 | 0.11 | 2 | 106.15 | 4.18
28 | 5 | 900 | 30 | 30 | 0.09 | 2 | 113.02 | 4.45
29 | 3 | 200 | 40 | 50 | 0.11 | 2 | 165.53 | 6.52
30 | 2 | 700 | 50 | 30 | 0.15 | 2 | 114.02 | 4.49
31 | 3 | 300 | 80 | 10 | 0.01 | 2 | 334.37 | 13.18
32 | 1 | 400 | 70 | 10 | 0.11 | 2 | 261.42 | 10.3
33 | 6 | 900 | 50 | 20 | 0.09 | 2 | 127.46 | 5.02
34 | 4 | 800 | 50 | 40 | 0.03 | 3 | 54.12 | 2.13
35 | 9 | 200 | 50 | 10 | 0.15 | 3 | 133.53 | 5.26
36 | 5 | 200 | 80 | 50 | 0.07 | 3 | 385.37 | 15.19
37 | 1 | 1500 | 50 | 20 | 0.13 | 3 | 254.44 | 10.03
38 | 2 | 300 | 30 | 10 | 0.09 | 3 | 154 | 6.07
39 | 1 | 900 | 60 | 30 | 0.01 | 3 | 259.11 | 10.21
40 | 9 | 1000 | 30 | 20 | 0.11 | 3 | 144.02 | 5.68
41 | 5 | 800 | 40 | 40 | 0.07 | 3 | 132.42 | 5.22
42 | 3 | 100 | 80 | 10 | 0.05 | 3 | 327.26 | 12.9
43 | 3 | 500 | 90 | 10 | 0.15 | 3 | 143.27 | 5.65
44 | 6 | 700 | 30 | 40 | 0.09 | 3 | 96.55 | 3.81
45 | 1 | 1400 | 40 | 10 | 0.01 | 3 | 403.01 | 15.89
46 | 9 | 600 | 30 | 30 | 0.09 | 3 | 139.13 | 5.48
47 | 7 | 1000 | 30 | 40 | 0.15 | 3 | 100.12 | 3.95
48 | 6 | 1200 | 100 | 30 | 0.13 | 3 | 419.04 | 16.52
49 | 10 | 900 | 40 | 20 | 0.01 | 3 | 163.34 | 6.44
50 | 7 | 1500 | 30 | 40 | 0.09 | 3 | 197.14 | 7.77
51 | 2 | 400 | 50 | 20 | 0.11 | 3 | 189.02 | 7.45
52 | 4 | 700 | 100 | 40 | 0.05 | 3 | 325.57 | 12.83